## AGG4 (blank)
AGGREGATE SOURCE QUALITY REPORT
To be used in ALL cases when GRAVEL is removed from a Department Optional Source,
and used for BASE COURSE or PAVING CONSTRUCTION,
or crushed and stockpiled for FUTURE BASE COURSE or PAVING CONSTRUCTION
| 1. a) | Projects: | [10 empty] | Under Contract #
| b) | Projects (cont'd):
| 2. a) | NAME OF GRAVEL PIT:
[9 empty] | Quarter-section |  | Section |  | Township |  |  | Range |  | Meridian
| b) | NAME OF S.P. SITE:
[9 empty] | Quarter-section |  | Section |  | Township |  |  | Range |  | Meridian
| 3. a) | Was BLEND SAND actually used for your project? | [5 empty] | YES |  |  | or NO
| b) | NAME OF SAND PIT:
|  |  |  | (fill out if yes box above is checked) |  |  |  |  | Quarter-section |  | Section |  | Township |  |  | Range |  | Meridian
| 4. | Please show on the charts below, the weighted averages of the various blending proportions actually used for each class of material produced
|  | DES-CLASS | AMOUNT OF SURPLUS NATURAL FINES LEFT IN STOCKPILE ▲ (m3, tonnes or percentage)
ACP
|  | DES-CLASS | % FINES ELIMINATED | [7 empty] | ■
(m3, tonnes, or percentage)
GBC
Others
|  |  | ▲ | Percent fine split rejected (fine split left in stockpile) based on the total weight of the final blended aggregate.
|  |  | ■ | Percent fines eliminated during crushing, based on the total weight of the final blended aggregate.
The following data is required for all surplus aggregate stockpiles.
This data is important to AT because if there is any leftover aggregate we need to know if it can be used on another job.
| 5. | Enter below a weighted average of the test results obtained for each type of aggregate material produced for this project. If blend sand was used, give the gradation of the sand separately. Indicate in the right hand column whether or not the final gravel gradation quoted includes the blending sand.
SIEVE ANALYSIS - % PASSING (µm)
TYPE OF WORK |  | AGG. TYPE | CD or CF ß | No. of Tests | 40000 | 25000 | 20000 | 16000 | 12500 | 10000 | 5000 | 2500 | 1250 | 630 | 315 | 160 | 80 | % Frac
ACP |  | Coarse Split
|  | Fine Split | [15 empty] | N/A
ACP |  | Coarse Split
|  | Fine Split | [15 empty] | N/A
ACP |  | Coarse Split
|  | Fine Split | [15 empty] | N/A
ACP |  | Coarse Split
|  | Fine Split | [15 empty] | N/A
GBC |  | Surplus Nat. Fines | [15 empty] | N/A
OTHER |  | Surplus Nat. Fines | [15 empty] | N/A
Select type
BLEND SAND | [17 empty] | N/A
|  |  | ß | CD = Crusher Discharge CF = Cold Feed % Frac. = % fractures by weight (2 faces)
Comments: Compatibility? Tenderness? Other Mix Properties? Recommendations for future use? (enter in boxes below)
PROJECT MANAGER
|  |  | (Please enter your name and sign here) | [8 empty] | Phone Number |  |  |  |  | Date (dd-mmm-yyyy)
PLEASE SUBMIT THIS FORM IMMEDIATELY AFTER PIT OPERATIONS ARE ENDED. PLEASE SUBMIT A COMPLETED COPY OF THIS FORM AND A COPY OF THE AGGREGATE TESTING PLAN TO THE PROJECT SPONSOR / AGGREGATE COORDINATOR.
Revised December 2013 | [18 empty] | Appendix A.AGG4
Excel form created by Larry Dombrosky
| excel form created by Larry Dombrosky |  |  |  | EDITED ITEMS
| created | 2013-04-09
| edits | 2013-04-19 |  |  | consolidate
| edits | 2013-04-23 |  |  | change revision date, align all headings etc., edit drop-down bar
edits
Drop down bar selections (form design only)
Specifications for Aggregate
hide cells 72-130
[7 empty] | Select type |  |  | Select type
[7 empty] | H1 1-16 |  |  | cu.m.
[7 empty] | H2 1-12.5 |  |  | tonnes
[7 empty] | M1 1-12.5 |  |  | %
L1 1-12.5
S1 1-10
S2 1-10
S3 1-25
Select type
2-16
2-20
2-25
2-40
3-12.5AW
3-12.5BW
3-12.5C
4-20
4-25
4-40
5-10A
5-10B
6-80
6-125
7-40
8-25
9-8
Blended results
YES
NO
YES / NO
for cell F49
CD
CF
Note on D19: Bruce Blue: Select each cell below to open a drop down list for a different selection
Note on D25: Bruce Blue: Select each cell below to open a drop down list for a different selection
Note on V42: Bruce Blue: Select yes or no from drop down for the
Note on B44: Bruce Blue: Select Des:class from drop down
Note on B48: Bruce Blue: Select Des:class from drop down
Note on B52: Bruce Blue: Select Des:class from drop down
Note on B56: Bruce Blue: Select Des:class from drop down
Note on B60: Bruce Blue: select Des:class from drop down
Note on B62: Bruce Blue: select Des:class from drop down

## AGG4 (SAMPLE)
AGGREGATE SOURCE QUALITY REPORT
To be used in ALL cases when GRAVEL is removed from a Department Optional Source,
and used for BASE COURSE or PAVING CONSTRUCTION,
or crushed and stockpiled for FUTURE BASE COURSE or PAVING CONSTRUCTION
| 1. a) | Projects: | Hwy 6:04 | [9 empty] | Under Contract # |  |  |  | 123654
| b) | Projects (cont'd):
| 2. a) | NAME OF GRAVEL PIT:
[9 empty] | Quarter-section |  | Section |  | Township |  |  | Range |  | Meridian
| b) | NAME OF S.P. SITE: |  |  | Stockpile Site #2a |  |  |  | NE |  | 26 |  | 7 |  |  | 1 |  | 5
[9 empty] | Quarter-section |  | Section |  | Township |  |  | Range |  | Meridian
| 3. a) | Was BLEND SAND actually used for your project? | [5 empty] | YES |  |  | or NO
| b) | NAME OF SAND PIT:
|  |  |  | (fill out if yes box above is checked) |  |  |  |  | Quarter-section |  | Section |  | Township |  |  | Range |  | Meridian
| 4. | Please show on the charts below, the weighted averages of the various blending proportions actually used for each class of material produced
|  | DES-CLASS | AMOUNT OF SURPLUS NATURAL FINES LEFT IN STOCKPILE ▲ (m3, tonnes or percentage)
ACP |  | S1 1-10 | [10 empty] | total shown is from all production.
H2 1-12.5
|  | H1 1-16 | 9106 |  |  |  |  | tonnes
S3 1-25
|  | DES-CLASS | % FINES ELIMINATED | [7 empty] | ■
(m3, tonnes, or percentage)
GBC
|  | 2-25 | 1000 |  |  |  |  | tonnes
Others
|  |  | ▲ | Percent fine split rejected (fine split left in stockpile) based on the total weight of the final blended aggregate.
|  |  | ■ | Percent fines eliminated during crushing, based on the total weight of the final blended aggregate.
The following data is required for all surplus aggregate stockpiles.
This data is important to AT because if there is any leftover aggregate we need to know if it can be used on another job.
| 5. | Enter below a weighted average of the test results obtained for each type of aggregate material produced for this project. If blend sand was used, give the gradation of the sand separately. Indicate in the right hand column whether or not the final gravel gradation quoted includes the blending sand.
SIEVE ANALYSIS - % PASSING (µm)
TYPE OF WORK |  | AGG. TYPE | CD or CF ß | No. of Tests | 40000 | 25000 | 20000 | 16000 | 12500 | 10000 | 5000 | 2500 | 1250 | 630 | 315 | 160 | 80 | % Frac
ACP |  | Coarse Split | CD | 54 |  |  |  |  | 100 | 97 | 64.6 |  | 28.9 |  | 15.2 | 10.1 | 6.2 | 98.7
S1 1-10 |  | Fine Split | CD | 43 |  |  |  |  | 100 | 100 | 88 |  | 51 |  | 10 | 6.1 | 4.7 | N/A
ACP |  | Coarse Split | CD | 68 |  |  |  | 100 | 97.6 | 85.7 | 49.3 |  | 25 |  | 13.6 | 10.4 | 6.2 | 96.5
M1 1-12.5 |  | Fine Split | CD | 23 |  |  |  | 100 | 100 | 100 | 92 |  | 67.3 |  | 33.3 | 7.6 | 4.5 | N/A
ACP |  | Coarse Split | CD | 104 |  |  | 100 | 97.6 | 82.1 | 66.8 | 39 |  | 19 |  | 12 | 9.1 | 8.2 | 90.6
H1 1-16 |  | Fine Split | CD | 74 |  |  | 100 | 100 | 100 | 100 | 96.1 |  | 57.7 |  | 32.3 | 10.5 | 6.2 | N/A
ACP |  | Coarse Split | CD | 31 |  | 99 | 84 | 71 | 61 | 54 | 36 |  | 20 |  | 8 | 6.3 | 5.6 | 73.8
S3 1-25 |  | Fine Split | CD | 15 |  | 100 | 100 | 100 | 98.8 | 92.9 | 50.3 |  | 50.3 |  | 29.3 | 9.4 | 5.3 | N/A
GBC |  | Surplus Nat. Fines | [15 empty] | N/A
2-20 |  |  | CD | 3 |  | 100 | 92 | 79 |  | 56 | 38 |  | 22 |  | 14 | 10.1 | 7.4 | 76
OTHER |  | Surplus Nat. Fines | [15 empty] | N/A
Select type
BLEND SAND | [17 empty] | N/A
|  |  | ß | CD = Crusher Discharge CF = Cold Feed % Frac. = % fractures by weight (2 faces)
Comments: Compatibility? Tenderness? Other Mix Properties? Recommendations for future use? (enter in boxes below)
very sandy material requires screening to produce all material.
| PROJECT MANAGER |  | Pavel Checkov |  |  |  | Pavel Checkov |  |  |  |  | 403-123-4567 |  |  |  |  | 2012-08-21
|  |  | (Please enter your name and sign here) | [8 empty] | Phone Number |  |  |  |  | Date (dd-mmm-yyyy)
PLEASE SUBMIT THIS FORM IMMEDIATELY AFTER PIT OPERATIONS ARE ENDED. PLEASE SUBMIT A COMPLETED COPY OF THIS FORM AND A COPY OF THE AGGREGATE TESTING PLAN TO THE PROJECT SPONSOR / AGGREGATE COORDINATOR.
Revised December 2013 | [18 empty] | Appendix A.AGG4
Excel form created by Larry Dombrosky
| excel form created by Larry Dombrosky |  |  |  | EDITED ITEMS
| created | 2013-04-09
| edits | 2013-04-19 |  |  | consolidate
| edits | 2013-04-23 |  |  | change revision date, align all headings etc., edit drop-down bar
edits
Drop down bar selections (form design only)
Specifications for Aggregate
hide cells 72-130
[7 empty] | Select type |  |  | Select type
[7 empty] | H1 1-16 |  |  | cu.m.
[7 empty] | H2 1-12.5 |  |  | tonnes
[7 empty] | M1 1-12.5 |  |  | %
L1 1-12.5
S1 1-10
S2 1-10
S3 1-25
Select type
2-16
2-20
2-25
2-40
3-12.5AW
3-12.5BW
3-12.5C
4-20
4-25
4-40
5-10A
5-10B
6-80
6-125
7-40
8-25
9-8
Blended results
YES
NO
YES / NO
for cell F49
CD
CF
SAMPLE
Note on D19: Bruce Blue: Select each cell below to open a drop down list for a different selection
Note on D25: Bruce Blue: Select each cell below to open a drop down list for a different selection
Note on V42: Bruce Blue: Select yes or no from drop down for the
Note on B44: Bruce Blue: Select Des:class from drop down
Note on B48: Bruce Blue: Select Des:class from drop down
Note on B52: Bruce Blue: Select Des:class from drop down
Note on B56: Bruce Blue: Select Des:class from drop down
Note on B60: Bruce Blue: select Des:class from drop down
Note on B62: Bruce Blue: select Des:class from drop down