## MAT6-1 (blank)
MAT 6-1/12 |  | DAILY COMPACTION REPORT - GRADING AND SUBGRADE PROJECTS
|  | CONTRACT NO. : |  |  | % COMPLETED : |  |  |  | QA CONSULTANT :
|  | PROJECT : |  |  | PROJECT FROM : |  |  |  | PROJECT TO :
|  | DATE TESTED : |  |  | CONTRACTOR : |  |  |  | PRIME CONSULTANT :
DEPTH BELOW GRADE | STATION | LOCATION | UNIFIED SOIL CLASSIFICATION SYSTEM (USCS) | PROCTOR |  | CONSTRUCTED |  | COMPACTION | MODE | MODE - NUCLEAR "N" BALLOON "B" SAND "S"
|  |  |  | DENSITY | MOISTURE | DENSITY | MOISTURE |  |  | if "N" NUCLEAR CORRECTION FACTORS (ATT 48)
DENSITY CORRECTION FACTOR___________kg/m3
MOISTURE CORRECTION FACTOR_________ kg/m3
(m) | 00+000 |  |  | kg/m3 | % | kg/m3 | % | % |  | REMARKS
AVERAGE COMPACTION
COMMENTS : | [7 empty] | TECHNOLOGISTS
PROJECT MANAGER
RECEIVED BY
*** Contractor's Representative
[8 empty] | DATE RECEIVED |  |  | TIME
*** Signature indicates receipt of data on the date and time indicated
Revised December 2013 | [10 empty] | Appendix B.12

## MAT6-1 (sample)
MAT 6-1/12 |  | DAILY COMPACTION REPORT - GRADING AND SUBGRADE PROJECTS
|  | CONTRACT NO. : | XXXXXX |  | % COMPLETED : |  | 10% |  | QA CONSULTANT :
|  | PROJECT : | Hwy XX:xx |  | PROJECT FROM : |  |  |  | PROJECT TO :
|  | DATE TESTED : | 2013-01-01 |  | CONTRACTOR : |  |  |  | PRIME CONSULTANT :
DEPTH BELOW GRADE | STATION | LOCATION | UNIFIED SOIL CLASSIFICATION SYSTEM (USCS) | PROCTOR |  | CONSTRUCTED |  | COMPACTION | MODE | MODE - NUCLEAR "N" BALLOON "B" SAND "S"
|  |  |  | DENSITY | MOISTURE | DENSITY | MOISTURE |  |  | if "N" NUCLEAR CORRECTION FACTORS (ATT 48)
DENSITY CORRECTION FACTOR___________kg/m3
MOISTURE CORRECTION FACTOR_________ kg/m3
(m) | 00+000 |  |  | kg/m3 | % | kg/m3 | % | % |  | REMARKS
0 | 22620 | cl | CI | 1938 | 11.7 | 1972 | 12 | 101.7544 | B
0 | 22875 | 4 m Rt |  | 1938 | 11.7 | 1960 | 12.1 | 101.1352 | B | These densities are re-tests after weeks of rain.
0 | 23245 | 3 m Rt |  | 1938 | 11.7 | 1950 | 11.5 | 100.6192 | B
0 | 20520 | 1.5 m Rt |  | 1938 | 11.7 | 1945 | 12.2 | 100.3612 | B | Contractor has been ripping, discing, drying and
0 | 20810 | cl |  | 1938 | 11.7 | 1940 | 11.8 | 100.1032 | B | recompacting roadtop as well as finishing ditches
0 | 21100 | 2m Lt |  | 1938 | 11.7 | 1940 | 11 | 100.1032 | B | and slopes.
0 | 18960 | 3m Lt |  | 1938 | 11.7 | 1935 | 11.9 | 99.8452 | B
0 | 19260 | 2m Lt |  | 1938 | 11.7 | 1930 | 12 | 99.5872 | B
0 | 19580 | 2m Lt |  | 1938 | 11.7 | 1930 | 12.5 | 99.5872 | B
0 | 19870 | cl | CI | 1766 | 15 | 1756 | 15.4 | 99.43375 | B
0 | 20250 | 2m Rt | CI | 1938 | 11.7 | 1959 | 12 | 101.0836 | B
0 | 21470 | 2m Lt |  | 1938 | 11.7 | 1944 | 12.1 | 100.3096 | B | REQUIRED COMPACTION = 100%
0 | 21740 | 2m Lt |  | 1938 | 11.7 | 1925 | 11.7 | 99.32921 | B
0 | 22010 | 3m Lt | CI | 1804 | 15.3 | 1786 | 15.5 | 99.00222 | B
[6 empty] | AVERAGE COMPACTION |  | 100.161
COMMENTS : | [7 empty] | TECHNOLOGISTS
Very heavy compaction equipment on this project (826 Cat and 4 padfoot drums). | [7 empty] | PROJECT MANAGER
Contractor will be ripping the top 100 mm and incorporating Des 4-40 into the subgrade. | [7 empty] | RECEIVED BY
*** Contractor's Representative
Layer and Density Requirements (Specification 2.3 Grading, 2.3.4.7.5.1) : compacted layers not to exceed 0.15m in depth | [7 empty] | DATE RECEIVED |  | 2013-01-02 | TIME | 14:30
0.0 to 0.30m - minimum average of 100% compaction (with no tests <97%) below 0.30m - compacted to 95% | [7 empty] | *** Signature indicates receipt of data on the date and time indicated
Revised December 2013 | [10 empty] | Appendix B.12
SAMPLE