## C.07
Bridge File #:
|  |  | NU GIRDER | Date:
|  |  | INSPECTION REPORT | By:
|  |  |  | Page: | 1 of 5
GIRDER SERIAL NO.
FAB. MARK NO.
GIRDER TYPE
CAST DATE
A. MATERIAL
1. | REINFORCING STEEL
• | Tack welding of reinforcing steel is not allowed.
1a. | REINFORCING STEEL (WWF)
Grade
Size
Bends
% Elongation
General condition of welds
Cleanliness
1b. | REINFORCING STEEL (BLACK, MMFX)
Grade
Size
Bends
Cleanliness
2. | STRAND
• | Only low relaxation strand allowed.
Condition, cleanliness
E (Same as stressing calcs)
3. | SHOE PLATE
Size
Flatness
Galvanizing
Weld quality (studs, bars)
4. | POST TENSIONING DUCT
• | Check condition, any damage or hole in the duct not acceptable.
Size, thickness
5. | INSERTS
Size
Galvanizing
Revised December 2013 |  |  |  |  | Appendix C.07
Bridge File #:
|  |  | NU GIRDER | Date:
|  |  | INSPECTION REPORT | By:
|  |  |  | Page: | 2 of 5
B. FORM SET-UP
• | Prior to form set-up, approved shop drawings, stressing calculations and mix design on hand.
• | Forms clean, straight with mortar tight joints and sprayed with a form release agent.
• | Serial number, loading, year of manufacture and fabricator's name cast into the girder.
1. | FORM
Length (correction for shrinkage)
Width
Depth
Skew
Level
Sweep
Diaphragm plates held in place
Shoe plate held in place
Bulkheads - braced
2. | STRESSING
• | Observe stressing operations, stressing records are maintained by plant's quality control personnel.
• | Strand splices inside the member are not allowed.
• | Elongation and gauge pressure must be within 5% (combined) of that specified in the approved stressing calcs.
• | Check length and sheathing for un-bonded strands.
• | Strand are recessed 15 mm inside the girder.
Strand pattern
Location of deflection points
Number of debonded strands
Length of debonded strands
Elongation
Gauge pressure
3. | REBAR
• | Chairs shall be plastic.
Lap
Cover
Projection
4. | BLOCKOUT
Dimensions
Revised December 2013 |  |  |  |  | Appendix C.07
Bridge File #:
|  |  | NU GIRDER | Date:
|  |  | INSPECTION REPORT | By:
|  |  |  | Page: | 3 of 5
B. FORM SET-UP (Continued)
5. | DUCTS
• | Ducts have smooth alignment without sharp kinks or bends.
• | Ducts shall be free of grease, oil and any contaminants.
• | Ducts are securely tied to restrict horizontal and vertical movement.
• | Grout vent tubes are placed at high and low ends.
Location
6. | LIFTING DEVICE
Location
Pockets
7. | DIAPHRAGMS
Location of diaphragms
Hole location
8. | INSERTS
Location
C. CASTING
1. | CONCRETE
Unit weight
Air
Slump
Temperature
Release strength
28 days strength
2. | PLACING
Drop
Vibration
3. | FINISH
Girder top
4. | INITIAL CURING
After 4 hours of final concrete
Curing temperature
Revised December 2013 |  |  |  |  | Appendix C.07
Bridge File #:
|  |  | NU GIRDER | Date:
|  |  | INSPECTION REPORT | By:
|  |  |  | Page: | 4 of 5
D. REMOVAL FROM THE FORM
1. | STRAND RELEASE SEQUENCE
As per approved sketch
2. | CLEAN UP
Fin removal
Clean up of projecting bar
Minor patching
(before steam curing)
3. | GIRDER
Length
Width
Depth
Skew
Sweep
Camber |  | 24 hours
7 days
14 days
shipping
Ends
Bearing areas smooth & level
Interior units (cavities
over 10 mm repaired)
Exterior units (all cavities
repaired Class 2/3 finish)
Bearing Area
Girder |  | Anchorage area
Cracks |  | Outside bearing
/anchorage area
Honeycombs |  | Bearing or
/Spalls |  | Major honeycomb
• | Major honeycombs/spalls are described as honeycomb/spalls that are more than 30 mm or more than
0.1 m2 in area.
Revised December 2013 |  |  |  |  | Appendix C.07
Bridge File #:
|  |  | NU GIRDER | Date:
|  |  | INSPECTION REPORT | By:
|  |  |  | Page: | 5 of 5
E. CURING
1. | STEAMING
• | Steam curing for four days with 95% - 100% relative humidity and 40° C to 50° C temperature.
Temperature
Relative Humidity
Date unit in
Date unit out
F. FINISHES
1. | SEALER
Type
Application
2. | GIRDER FINISHES
Top
Bottom
Sides
G. FINAL
1. | SANDBLASTING
Diaphragms
Blockouts
Ends
2. | STORAGE
Safe
Blocking
Revised December 2013 |  |  |  |  | Appendix C.07

## C.07 sample
[6 empty] | Bridge File #: | 5213
|  |  | NU GIRDER |  |  | Date: | 2013-04-01
|  |  | INSPECTION REPORT |  |  | By: | Insp. Name.
[6 empty] | Page: | 1 of 5
GIRDER SERIAL NO. |  |  | 889 | 890 | 891 | 892
FAB. MARK NO. |  |  | 888-06-01 | 888-06-01 | 888-06-01B | 888-06-01B
GIRDER TYPE |  |  | NU | NU | NU | NU
CAST DATE |  |  | 2012-10-01 | 2012-10-02 | 2012-10-03 | 2012-10-05
A. MATERIAL
1. | REINFORCING STEEL
• | Tack welding of reinforcing steel is not allowed.
1a. | REINFORCING STEEL (WWF)
Grade |  |  | 480 | 480 | 480 | 480
Size |  |  | MD 45, 65, 90, 103 | MD 45, 65, 90, 103 | MD 45, 65, 90, 103 | MD 45, 65, 90, 103
Bends |  |  | 60 ᶲ, 80 ᶲ OK | 60 ᶲ, 80 ᶲ OK | 60 ᶲ, 80 ᶲ OK | 60 ᶲ, 80 ᶲ OK
% Elongation in 8" |  |  | 2.5,3.5,4.0,4.8 | 2.5,3.5,4.0,4.8 | 2.5,3.5,4.0,4.8 | 2.5,3.5,4.0,4.8
General condition of welds |  |  | ok | ok | ok | ok
Cleanliness |  |  | ok | ok | ok | ok
1b. | REINFORCING STEEL (BLACK, MMFX)
Grade |  |  | 400W, 100 | 400W, 100 | 400W, 100 | 400W, 100
Size |  |  | 10 m , 15 m | 10 m , 15 m | 10 m , 15 m | 10 m , 15 m
Bends |  |  | OK | OK | OK | OK
Cleanliness |  |  | OK | OK | OK | OK
2. | STRAND
• | Only low relaxation strand allowed.
Condition, cleanliness |  |  | OK | OK | OK | OK
E (Same as stressing calcs) |  |  | Yes | Yes | Yes | Yes
3. | SHOE PLATE
Size (mm x mm) |  |  | 1186 x1010 | 1186 x1010 | 1186 x1010 | 1186 x1010
Flatness |  |  | OK | OK | OK | OK
Galvanizing |  |  | OK | OK | OK | OK
Weld quality (studs, bars) |  |  | OK | OK | OK | OK
4. | POST TENSIONING DUCT
• | Check condition, any damage or hole in the duct not acceptable.
| Size, thickness |  | N/A | N/A | N/A | N/A
5. | INSERTS
Size |  |  | 3/4" - 1" | 3/4" - 1" | 3/4" - 1" | 3/4" - 1"
Galvanizing |  |  | OK | OK | OK | OK
Revised December 2013 | [6 empty] | Appendix C.07
[6 empty] | Bridge File #: | 5213
|  |  | NU GIRDER |  |  | Date: | 2013-04-01
|  |  | INSPECTION REPORT |  |  | By: | Insp. Name.
[6 empty] | Page: | 2 of 5
B. FORM SET-UP
• | Prior to form set-up, approved shop drawings, stressing calculations and mix design on hand.
• | Forms clean, straight with mortar tight joints and sprayed with a form release agent.
• | Serial number, loading, year of manufacture and fabricator's name cast into the girder.
1. | FORM
Length (correct for shrinkage) |  |  | 40632 | 40632 | 40632 | 40632
Width (mm) |  |  | 1260,185,1010 | 1260,185,1010 | 1260,185,1010 | 1260,185,1010
Depth (mm) |  |  | 2000 | 2000 | 2000 | 2000
Skew |  |  | 20° LHF | 20° LHF | 20° LHF | 20° LHF
Level |  |  | ± 3 mm | ± 3 mm | ± 3 mm | ± 3 mm
Sweep |  |  | ± 6 mm | ± 6 mm | ± 6 mm | ± 6 mm
Diaphragm plates held in place |  |  | N/A | N/A | N/A | N/A
Shoe plate held in place |  |  | Yes | Yes | Yes | Yes
Bulkheads - braced- angle clips |  |  | Yes | Yes | Yes | Yes
2. | STRESSING
• | Observe stressing operations, stressing records are maintained by plant's quality control personnel.
• | Strand splices inside the member are not allowed.
• | Elongation and gauge pressure must be within 5% (combined) of that specified in the approved stressing calcs.
• | Check length and sheathing for un-bonded strands.
• | Strand are recessed 15 mm inside the girder.
Strand pattern |  |  | 60 -OK | 60 -OK | 60 -OK | 60 -OK
Location of deflection points |  |  | 20-80mm out OK | 20-80mm out OK | 20-80mm out OK | 20-80mm out OK
Number of debonded strands |  |  | None | None | None | None
Length of debonded strands |  |  | N/A | N/A | N/A | N/A
Elongation (mm) |  |  | 585 -615 | 580-620 | 585-620 | 585-620
Gauge pressure (Psi) |  |  | 4850 - 4600 | 4850 - 4600 | 4850 - 4600 | 4850 - 4600
3. | REBAR
• | Chairs shall be plastic.
Lap |  | 10M bar | 500 | 500 | 500 | 500
Cover (mm) |  |  | 25-35 | 25-35 | 25-35 | 25-35
Projection (mm) |  |  | 200 - 210 | 200 - 210 | 200 - 210 | 200 - 210
4. | BLOCKOUT (for field cutting of top strands)
Dimensions |  |  | 100x200x60 | 100x200x60 | 100x200x60 | 100x200x60
Revised December 2013 | [6 empty] | Appendix C.07
[6 empty] | Bridge File #: | 5213
|  |  | NU GIRDER |  |  | Date: | 2013-04-01
|  |  | INSPECTION REPORT |  |  | By: | Insp. Name.
[6 empty] | Page: | 3 of 5
B. FORM SET-UP (Continued)
5. | DUCTS
• | Ducts have smooth alignment without sharp kinks or bends.
• | Ducts shall be free of grease, oil and any contaminants.
• | Ducts are securely tied to restrict horizontal and vertical movement.
• | Grout vent tubes are placed at high and low ends.
Location |  |  | N/A | N/A | N/A | N/A
6. | LIFTING DEVICE
Location |  | ± 20 mm | 2000,1770, 2230,2000 | 2000,1770, 2230,2000 | 2000,1770, 2230,2000 | 2000,1770, 2230,2000
Pockets |  |  | N/A
7. | DIAPHRAGMS
Location of diaphragms |  |  | OK | OK | OK | OK
Hole location |  |  | OK | OK | OK | OK
8. | INSERTS
Location |  |  | OK | OK | OK | OK
C. CASTING
1. | CONCRETE
Unit weight |  | (kg/m3) | 2285 | 2265 | 2260 | 2276
Air |  | (%) | 5.5 | 5.8 | 6.4 | 6.4
Slump |  | (mm) | 260 | 265 | 260 | 250
Temperature (°C) |  |  | 20.5 | 20.5 | 23.3 | 23
Release strength (MPa) |  |  | 67.5 | 46 | 45.8 | 46.9
28 days strength (MPa) |  |  | 79.2 | 81.6 | 79.6 | 82.8
2. | PLACING
Drop |  |  | OK | OK | OK | OK
Vibration |  |  | OK | OK | OK | OK
3. | FINISH
Girder top |  |  | OK | OK | OK | OK
4. | INITIAL CURING
After 4 hours of final concrete |  |  | Yes | Yes | Yes | Yes
Curing temperature (° C) |  |  | 36-53 | 39-58 | 38-51 | N/A
Revised December 2013 | [6 empty] | Appendix C.07
[6 empty] | Bridge File #: | 5213
|  |  | NU GIRDER |  |  | Date: | 2013-04-01
|  |  | INSPECTION REPORT |  |  | By: | Insp. Name.
[6 empty] | Page: | 4 of 5
D. REMOVAL FROM THE FORM
1. | STRAND RELEASE SEQUENCE
As per approved sketch |  |  | OK | OK | OK | OK
2. | CLEAN UP
Fin removal |  |  | OK | OK | OK | OK
Clean up of projecting bar |  |  | OK | OK | OK | OK
Minor patching |  |  | OK | OK | OK | OK
(before steam curing)
3. | GIRDER
Length |  | (m) | 40.59 | 40.59 | 40.58 | 40.585
Width |  | (mm) | 1262,187,1011 | 1262,487,1012 | 1263,187,1012 | 1263,187,1012
Depth |  | (mm) | 2005 | 2005 | 2005 | 2005
Skew |  | (°) | 20 LHF | 20 LHF | 20 LHF | 20 LHF
Sweep |  |  | 20 | 20 | 20 | 20
Camber (mm) |  | 24 hours | +59 | +59 | +61 | +55
|  | 7 days | N/A | N/A | N/A | N/A
|  | 14 days | N/A | N/A | N/A | N/A
|  | shipping | +65 | +71 | +66 | +63
Ends |  |  | OK | OK | OK | OK
Bearing areas smooth & level |  |  | Yes | Yes | Yes | Yes
Interior units (cavities |  |  | Yes | Yes | Yes | Yes
over 10 mm repaired)
Exterior units (all cavities |  |  | Yes | Yes | Yes | Yes
repaired Class 2/3 finish)
|  | Bearing Area | None | None | None | None
Girder |  | Anchorage area | 0.15 mm WIDE | 0.15 mm WIDE | 0.15 mm WIDE | 0.15 mm WIDE
Cracks |  | Outside bearing | None | None | None | None
/anchorage area
Honeycombs |  | Bearing or | None | None | None | None
/Spalls |  | Major honeycomb | None | None | None | None
• | Major honeycombs/spalls are described as honeycomb/spalls that are more than 30 mm or more than
0.1 m2 in area.
Revised December 2013 | [6 empty] | Appendix C.07
[6 empty] | Bridge File #: | 5213
|  |  | NU GIRDER |  |  | Date: | 2013-04-01
|  |  | INSPECTION REPORT |  |  | By: | Insp. Name.
[6 empty] | Page: | 5 of 5
E. CURING
1. | STEAMING
• | Steam curing for four days with 95% - 100% relative humidity and 40° C to 50° C temperature.
Temperature (° C) |  |  | 55-57 | 55-57 | 55-57 | 55-57
Relative Humidity (%) |  |  | 99 | 99 | 99 | 99
Date unit in |  |  | 2012-10-22 | 2013-10-23 | 2013-10-24 | 2013-10-25
Date unit out |  |  | 2013-10-25 | 2013-10-29 | 2013-10-29 | 2013-10-29
F. FINISHES
1. | SEALER
Type |  |  | None | None | None | None
Application |  |  | N/A | N/A | N/A | N/A
2. | GIRDER FINISHES
Top |  | (Nail Rake 6mm x 6mm x 15mm) | OK | OK | OK | OK
Bottom |  | Class 1 | N/A | N/A | N/A | N/A
Sides |  | Class 1 and Class 3 Ext. | OK | OK | OK | OK
G. FINAL
1. | SANDBLASTING
Diaphragms |  |  | OK | OK | OK | OK
Blockouts |  |  | N/A | N/A | N/A | N/A
Ends |  |  | OK | OK | OK | OK
2. | STORAGE
Safe |  |  | OK | OK | OK | OK
Blocking |  | concrete block, plywood top | OK | OK | OK | OK
| Revised December 2013 | [5 empty] | Appendix C.07
SAMPLE
SAMPLE
SAMPLE
SAMPLE
SAMPLE